## Sheet1
Steel | 200 | 345000000
Structural (ASTM-A36) | 200 | 250000000
ASTM-A709 Grade 345 | 200 | 345000000
ASTM-A913 Grade 450 | 200 | 450000000
ASTM-A992 Grade 345 | 200 | 345000000
ASTM-A709 Grade 690 | 200 | 690000000
Stainless, AISI 302 | 190 | 520000000
Reinforcing Steel | 200 | 415000000
Gray Cast Iron,4.5% C, ASTM A-48 | 69 | 170000000
Malleable Cast Iron,2% C, 1% Si, ASTM A-47 | 165 | 230000000
Aluminum | 69 | 240000000
Alloy 1100-H14 (99% Al) | 70 | 95000000
Alloy 2014-T6 | 75 | 400000000
Alloy-2024-T4 | 73 | 325000000
Alloy-5456-H116 | 72 | 230000000
Alloy 6061-T6 | 70 | 240000000
Alloy 7075-T6 | 72 | 500000000
Copper | 117 | 70000000
Oxygen-free copper | 120 | 70000000
Yellow-Brass | 105 | 410000000
Red Brass | 120 | 435000000
Tin bronze | 95 | 145000000
Manganese bronze | 105 | 330000000
Aluminum bronze | 110 | 275000000
Magnesium Alloys | 45 | 250000000
Titanium | 115 | 830000000
Monel Alloy 400(Ni-Cu) | 180 | 585000000
Cupronickel | 140 | 545000000
Douglas fir | 13 | 50000000
Spruce, Sitka | 10 | 39000000
Shortleaf pine | 12 | 50000000
Western white pine | 10 | 34000000
Ponderosa pine | 9 | 36000000
White oak | 12 | 51000000
Red oak | 12 | 47000000
Western hemlock | 11 | 50000000
Shagbark hickory | 15 | 63000000
Redwood | 9 | 42000000